## Dura measurement in AFM
Sample_ID | Condition | Before_UV | UV_0.3mW | Duration_0.3mW | UV_3mW | Duration_3mW | RF_Concentration | Notes
Sample 1 | Dura+PBS | 58437 | 95284 | 5min |  |  | 0
Sample 1 | Dura+PBS | 33921 | 104673 | 15min |  |  | 0
Sample 1 | Dura+PBS | 71304 | 109123 | 25 min |  |  | 0
Sample 1 | Dura+PBS | 46587 | 92456 | <5min |  |  | 0
Sample 1 | Dura+PBS | 39842 | 107891 | 25min |  |  | 0
Sample 2 | Dura+PBS | 63519 | 98234 | <5min |  |  | 0
Sample 2 | Dura+PBS | 49076 | 91431 | <5min |  |  | 0
Sample 2 | Dura+PBS | 30913 | 110234 | 15min |  |  | 0
Sample 2 | Dura+PBS | 68204 | 105782 | 10min |  |  | 0
Sample 2 | Dura+PBS | 41792 | 108901 | 10min |  |  | 0
Sample 3 | Dura+PBS | 55361 | 102198 | 10min |  |  | 0
Sample 3 | Dura+PBS | 37648 | 94765 | <5min |  |  | 0
Sample 3 | Dura+PBS | 73944 | 95921 | <5min |  |  | 0
Sample 3 | Dura+PBS | 49128 | 96832 | <5min |  |  | 0
Sample 3 | Dura+PBS | 60285 | 103456 | 15min |  |  | 0
Sample 4 | Dura+PBS | 35472 | 90892 | <5min |  |  | 0
Sample 4 | Dura+PBS | 44906 | 101247 | 15min |  |  | 0
Sample 4 | Dura+PBS | 66731 | 109876 | 10min |  |  | 0
Sample 4 | Dura+PBS | 32587 | 97654 | 10min |  |  | 0
Sample 4 | Dura+PBS | 70118 | 106321 | 15min |  |  | 0
Sample 5 | Dura+PBS | 54223 | 93189 | 5min |  |  | 0
Sample 5 | Dura+PBS | 42965 | 100543 | 10min |  |  | 0
Sample 5 | Dura+PBS | 38501 | 108267 | 25min |  |  | 0
Sample 5 | Dura+PBS | 62149 | 95912 | <5min |  |  | 0
Sample 5 | Dura+PBS | 47.39 | 104138 | 15min |  |  | 0
Sample 1 | Dura+PBS | 57804 |  |  | 124783 | 15.0 | 0
Sample 1 | Dura+PBS | 31276 |  |  | 109456 | 5.0 | 0
Sample 1 | Dura+PBS | 65932 |  |  | 137892 | 20.0 | 0
Sample 1 | Dura+PBS | 50617 |  |  | 115234 | 10.0 | 0
Sample 1 | Dura+PBS | 72488 |  |  | 132567 | 20.0 | 0
Sample 2 | Dura+PBS | 36059 |  |  | 101348 | 5.0 | 0
Sample 2 | Dura+PBS | 40331 |  |  | 128914 | 15.0 | 0
Sample 2 | Dura+PBS | 69775 |  |  | 140943 | 25.0 | 0
Sample 2 | Dura+PBS | 34814 |  |  | 137289 | 20.0 | 0
Sample 2 | Dura+PBS | 59692 |  |  | 106732 | 5.0 | 0
Sample 3 | Dura+PBS | 44154 |  |  | 135418 | 20.0 | 0
Sample 3 | Dura+PBS | 61943 |  |  | 122156 | 15.0 | 0
Sample 3 | Dura+PBS | 53508 |  |  | 110847 | 10.0 | 0
Sample 3 | Dura+PBS | 43277 |  |  | 139203 | 20.0 | 0
Sample 3 | Dura+PBS | 67426 |  |  | 114592 | 10.0 | 0
Sample 4 | Dura+PBS | 48953 |  |  | 126781 | 15.0 | 0
Sample 4 | Dura+PBS | 56119 |  |  | 100101 | 5.0 | 0
Sample 4 | Dura+PBS | 30487 |  |  | 131945 | 20.0 | 0
Sample 4 | Dura+PBS | 64802 |  |  | 108673 | 5.0 | 0
Sample 4 | Dura+PBS | 51739 |  |  | 119284 | 10.0 | 0 | The tip had to be cleaned due to accumulation of lot of particles
Sample 5 | Dura+PBS | 33268 |  |  | 133729 | 20.0 | 0
Sample 5 | Dura+PBS | 58993 |  |  | 132458 | 20.0 | 0
Sample 5 | Dura+PBS | 37922 |  |  | 127391 | 15.0 | 0
Sample 5 | Dura+PBS | 68846 |  |  | 134156 | 20.0 | 0
Sample 5 | Dura+PBS | 46203 |  |  | 106827 | 5.0 | 0
Sample 1 | 2mM+RF | 42847 | 784.0 | 10 | 1342.0 | 5.0 | 2 | Tip was cleaned before using
Sample 1 | 2mM+RF | 58193 | 912.0 | 15 | 2847.0 | 15.0 | 2
Sample 1 | 2mM+RF | 31674 | 666.0 | 5 | 1689.0 | 5.0 | 2
Sample 1 | 2mM+RF | 67508 | 875.0 | 15 | 3214.0 | 20.0 | 2
Sample 1 | 2mM+RF | 49932 | 951.0 | 20 | 2156.0 | 10.0 | 2
Sample 2 | 2mM+RF | 55146 | 728.0 | 5 | 1978.0 | 5.0 | 2
Sample 2 | 2mM+RF | 38305 | 869.0 | 15 | 3451.0 | 20.0 | 2
Sample 2 | 2mM+RF | 72718 | 942.0 | 15 | 2403.0 | 10.0 | 2
Sample 2 | 2mM+RF | 46284 | 716.0 | 5 | 1523.0 | 5.0 | 2
Sample 2 | 2mM+RF | 64439 | 833.0 | 10 | 2789.0 | 15.0 | 2
Sample 3 | 2mM+RF | 33991 | 997.0 | 20 | 3067.0 | 15.0 | 2
Sample 3 | 2mM+RF | 51567 | 682.0 | 5 | 1246.0 | 5.0 | 2
Sample 3 | 2mM+RF | 73102 | 918.0 | 15 | 2634.0 | 15.0 | 2
Sample 3 | 2mM+RF | 39856 | 761.0 | 10 | 3389.0 | 20.0 | 2
Sample 3 | 2mM+RF | 60473 | 896.0 | 15 | 1891.0 | 5.0 | 2
Sample 4 | 2mM+RF | 68645 | 719.0 | 5 | 2172.0 | 10.0 | 2
Sample 4 | 2mM+RF | 35238 | 854.0 | 15 | 3128.0 | 15.0 | 2
Sample 4 | 2mM+RF | 57904 | 935.0 | 15 | 1764.0 | 5.0 | 2
Sample 4 | 2mM+RF | 44762 | 689.0 | 5 | 2951.0 | 15.0 | 2
Sample 4 | 2mM+RF | 69319 | 821.0 | 10 | 3236.0 | 20.0 | 2
Sample 5 | 2mM+RF | 47481 | 993.0 | 20 | 1457.0 | 5.0 | 2
Sample 5 | 2mM+RF | 62057 | 745.0 | 5 | 2508.0 | 10.0 | 2
Sample 5 | 2mM+RF | 32283 | 887.0 | 15 | 3092.0 | 15.0 | 2
Sample 5 | 2mM+RF | 71946 | 699.0 | 5 | 1673.0 | 5.0 | 2
Sample 5 | 2mM+RF | 41159 | 926.0 | 15 | 2819.0 | 15.0 | 2
Sample 1 | 4mM+RF | 56374 | 1347.0 | 15 | 5284.0 | 15.0 |  | Probe broke during measurement
Sample 1 | 4mM+RF | 30712 | 892.0 | 5 | 4323.0 | 10.0 | 4
Sample 1 | 4mM+RF | 65893 | 973.0 | 5 | 4891.0 | 15.0 | 4
Sample 1 | 4mM+RF | 48628 | 1002.0 | 10 | 5742.0 | 20.0 | 4
Sample 1 | 4mM+RF | 59417 | 1156.0 | 10 | 3409.0 | 5.0 | 4
Sample 2 | 4mM+RF | 34276 | 975.0 | 5 | 4673.0 | 10.0 | 4
Sample 2 | 4mM+RF | 70488 | 881.0 | 5 | 5918.0 | 20.0 | 4
Sample 2 | 4mM+RF | 52059 | 1423.0 | 15 | 4855.0 | 15.0 | 4
Sample 2 | 4mM+RF | 36331 | 1071.0 | 10 | 5147.0 | 15.0 | 4
Sample 2 | 4mM+RF | 66912 | 1267.0 | 10 | 4982.0 | 15.0 | 4
Sample 3 | 4mM+RF | 40218 | 941.0 | 5 | 4531.0 | 10.0 | 4
Sample 3 | 4mM+RF | 63745 | 1689.0 | 20 | 5369.0 | 15.0 | 4
Sample 3 | 4mM+RF | 30487 | 1574.0 | 20 | 3756.0 | 5.0 | 4
Sample 3 | 4mM+RF | 54392 | 922.0 | 5 | 4198.0 | 10.0 | 4
Sample 3 | 4mM+RF | 67128 | 873.0 | 5 | 5642.0 | 20.0 | 4
Sample 4 | 4mM+RF | 45834 | 859.0 | 5 | 4529.0 | 10.0 | 4
Sample 4 | 4mM+RF | 61509 | 805.0 | 5 | 3873.0 | 5.0 | 4
Sample 4 | 4mM+RF | 33945 | 1392.0 | 15 | 4447.0 | 10.0 | 4
Sample 4 | 4mM+RF | 69763 | 998.0 | 5 | 5291.0 | 15.0 | 4
Sample 4 | 4mM+RF | 37912 | 1761.0 | 20 | 3012.0 | 5.0 | 4
Sample 5 | 4mM+RF | 55742 | 1369.0 | 15 | 4817.0 | 15.0 | 4
Sample 5 | 4mM+RF | 72889 | 1048.0 | 10 | 3634.0 | 5.0 | 4
Sample 5 | 4mM+RF | 50571 | 1517.0 | 15 | 4385.0 | 10.0 | 4
Sample 5 | 4mM+RF | 38203 | 879.0 | 5 | 5109.0 | 15.0 | 4
Sample 5 | 4mM+RF | 64156 | 1253.0 | 10 | 4945.0 | 15.0 | 4
Sample 1 | 8mM+RF | 43128 | 1847.0 | 15 | 7284.0 | 5.0 | 8
Sample 1 | 8mM+RF | 59847 | 1392.0 | 5 | 8647.0 | 15.0 | 8
Sample 1 | 8mM+RF | 32456 | 2198.0 | 20 | 9013.0 | 20.0 | 8
Sample 1 | 8mM+RF | 68392 | 1654.0 | 10 | 6892.0 | 5.0 | 8
Sample 1 | 8mM+RF | 50173 | 1923.0 | 15 | 8156000000000000 | 10.0 | 8
Sample 2 | 8mM+RF | 56218 | 2076.0 | 20 | 7923.0 | 10.0 | 8
Sample 2 | 8mM+RF | 39674 | 1489.0 | 5 | 9112.0 | 20.0 | 8
Sample 2 | 8mM+RF | 73105 | 2301.0 | 20 | 6834.0 | 5.0 | 8
Sample 2 | 8mM+RF | 47892 | 1732.0 | 10 | 8471.0 | 15.0 | 8
Sample 2 | 8mM+RF | 65341 | 1256.0 | 5 | 7651.0 | 10.0 | 8
Sample 3 | 8mM+RF | 34508 | 2145.0 | 20 | 8219.0 | 15.0 | 8
Sample 3 | 8mM+RF | 52739 | 1678.0 | 10 | 6978.0 | 5.0 | 8
Sample 3 | 8mM+RF | 71284 | 1994.0 | 15 | 9045.0 | 20.0 | 8
Sample 3 | 8mM+RF | 40913 | 2089.0 | 20 | 7312.0 | 5.0 | 8
Sample 3 | 8mM+RF | 61567 | 1341.0 | 5 | 8789.0 | 15.0 | 8
Sample 4 | 8mM+RF | 69023 | 1765.0 | 10 | 6800.0 | 5.0 | 8
Sample 4 | 8mM+RF | 36482 | 2234.0 | 20 | 7945.0 | 10.0 | 8
Sample 4 | 8mM+RF | 58194 | 1512.0 | 5 | 9087.0 | 20.0 | 8
Sample 4 | 8mM+RF | 45371 | 1878.0 | 15 | 8134.0 | 10.0 | 8
Sample 4 | 8mM+RF | 70658 | 2167.0 | 20 | 7567.0 | 10.0 | 8
Sample 5 | 8mM+RF | 48206 | 1423.0 | 5 | 6921.0 | 5.0 | 8
Sample 5 | 8mM+RF | 62941 | 2056.0 | 20 | 8603.0 | 15.0 | 8
Sample 5 | 8mM+RF | 33719 | 1697.0 | 10 | 9056.0 | 20.0 | 8
Sample 5 | 8mM+RF | 72503 | 1285.0 | 5 | 7238.0 | 5.0 | 8
Sample 5 | 8mM+RF | 41847 | 2112.0 | 20 | 8471.0 | 15.0 | 8